## Hoja1
Tipo de Vehículo | N° Veh/Dia | N° Veh/Año | Fc | ESAL | Factor de Crecimiento | ESAL de Diseño
Autos y Combis | 32.5 | 11862.5 | 0.0001 | 1.18625 | 11.83 | 14.0333375
C2 | 5 | 1825 | 3.477 | 6345.525 | 11.83 | 75067.56075
C3 | 2 | 730 | 2.526 | 1843.98 | 11.83 | 21814.2834
TOTAL | 39.5 | 14417.5 |  | 8190.69125 |  | 96895.88
[7 empty] | CBR sub.rasante % | 6.65
[7 empty] | MR (PSI) | 9975
[7 empty] | CBR sub base % | 40
[7 empty] | MR (PSI) | 16000
[7 empty] | Coeficiente Estructural (a3) | 0.12
[7 empty] | CBR Base % | 80
[7 empty] | MR (PSI) | 28000
[7 empty] | Coeficiente Estructural (a2) | 0.135

## Hoja2
Subbase Granular
Confiabilidad (R%) | 65
Desviacion Estandar | 0.45
ESAL | 96895.88
MR (PSI) | 9975
Serviciabilidad | 1.8
SN3 | 1.8
Base Granular
Confiabilidad (R%) | 65
Desviacion Estandar | 0.45
ESAL | 96895.88
MR (PSI) | 16000
Serviciabilidad | 1.8
SN2 | 1.5
C°A°
Confiabilidad (R%) | 65
Desviacion Estandar | 0.45
ESAL | 96895.88
MR (PSI) | 28000
Serviciabilidad | 1.8
SN1 | 1.3

## Hoja3
Numero estructural (SN) |  | Coeficiente de Capa |  | Coeficiente drenaje
SN 1 | 1.3 | a1 | 0.17 | m2 | 1 | SN2C | 0.2 | Material | Estructura de Pavimento | Espesor (pulg) | Espesor (cm) | Espesor min (cm)
SN 2 | 1.5 | a2 | 0.135 | m3 | 1 |  |  | C°A° | D1 | 7.647059 | 19.42353 | 20
SN 3 | 1.8 | a3 | 0.12 | SN | 2.47 |  |  | Base | D2 | 1.481481 | 3.762963 | 2
[8 empty] | Sub Base | D3 | 8.083333 | 20.53167 | 21
[8 empty] | Material | Estructura de Pavimento | Espesor (pulg) | Espesor (cm) | Espesor min (cm)
[8 empty] | C°A° | D1 | 7.647059 | 19.42353 | 20
[8 empty] | Base | D2 | 1.481481 | 3.762963 | 5
[8 empty] | Sub Base | D3 | 8.083333 | 20.53167 | 20